## Sheet1
Stainless Steels 1.4594
Data Table for:Grades - Stainless Steels - 1.4594
ITEM | Standard Number | Descriptions
1 | BS EN 10088-1 | Stainless steels - Part 1: List of stainless steels
2 | BS EN 10088-3 | Stainless steels - Part 3: Technical delivery conditions for semi-finished products, bars, rods, wire, sections and bright products of corrosion resisting steels for general purposes
Elements | Min.（≥） | Max.（≤）
C |  | 0.07
Si |  | 0.7
Mn |  | 1
P |  | 0.04
S |  | 0.015
Cr | 13 | 15
Ni | 5 | 6
Mo | 1.2 | 2
Nb+Ta | 0.15 | 0.6
Cu | 1.2 | 2