## Sheet1
Stainless Steels X2CrNiMo17-12-3
Data Table for:Grades - Stainless Steels - X2CrNiMo17-12-3
ITEM | Standard Number | Descriptions
1 | BS EN 10028-7 | Flat products made of steels for pressure purposes - Part 7: Stainless steels
2 | BS EN 10088-1 | Stainless steels - Part 1: List of stainless steels
3 | BS EN 10088-2 | Stainless steels - Part 2: Technical delivery conditions for sheet/plate and strip of corrosion resisting steels for general purposes
4 | BS EN 10088-3 | Stainless steels - Part 3: Technical delivery conditions for semi-finished products, bars, rods, wire, sections and bright products of corrosion resisting steels for general purposes
5 | BS EN 10088-4 | Stainless steels - Part 4: Technical delivery conditions for sheet/plate and strip of corrosion resisting steels for construction purposes
6 | BS EN 10088-5 | Stainless steels - Part 5: Technical delivery conditions for bars, rods, wire, sections and bright products of corrosion resisting steels for construction purposes
7 | BS EN 10217-7 | Welded steel tubes for pressure purposes - Technical delivery conditions - Part 7: Stainless steel tubes
8 | BS EN 10222-5 | Steel forgings for pressure purposes - Part 5: Martensitic, austenitic and austenitic-ferritic stainless steels
9 | BS EN 10253-3 | Butt-welding pipe fittings - Part 3: Wrought austenitic and austenitic-ferritic (duplex) stainless steels without specific inspection requirements
10 | BS EN 10253-4 | Butt-welding pipe fittings - Part 4: Wrought austenitic and austenitic-ferritic (duplex) stainless steels with specific inspection requirements
11 | BS EN 10263-5 | Steel rod, bars and steel wire for cold heading and cold extrusion - Part 5: Technical delivery conditions for stainless steels
12 | BS EN 10272 | Stainless steel bars for pressure purposes
13 | BS EN 10296-2 (2005) | Welded circular steel tubes for mechanical and general engineering purposes - Technical delivery conditions - Part 2: Stainless steel
Elements | Min.（≥） | Max.（≤）
C |  | 0.03
Si |  | 1
Mn |  | 2
P |  | 0.045
S |  | 0.015
Cr | 16.5 | 18
Ni | 10.5 | 13.5
Mo | 2.5 | 3
N |  | 0.11