## Sheet1
Stainless Steels 1.4460
Data Table for:Grades - Stainless Steels - 1.4460
ITEM | Standard Number | Descriptions
1 | BS EN 10088-1 | Stainless steels - Part 1: List of stainless steels
2 | BS EN 10088-3 | Stainless steels - Part 3: Technical delivery conditions for semi-finished products, bars, rods, wire, sections and bright products of corrosion resisting steels for general purposes
3 | BS EN 10088-5 | Stainless steels - Part 5: Technical delivery conditions for bars, rods, wire, sections and bright products of corrosion resisting steels for construction purposes
4 | BS EN 10250-4 | Open die steel forgings for general engineering purposes - Part 4: Stainless steels
5 | BS EN 10297-2 (2005) | Seamless circular steel tubes for mechanical and general engineering purposes - Technical delivery conditions - Part 2: Stainless steel
Elements | Min.（≥） | Max.（≤）
C |  | 0.05
Si |  | 1
Mn |  | 2
P |  | 0.035
S |  | 0.015
Cr | 25 | 28
Ni | 4.5 | 6.5
Mo | 1.3 | 2
N | 0.5 | 0.2