## Sheet1
Stainless Steels 320S31
Data Table for:Grades - Stainless Steels - 320S31
ITEM | Standard Number | Descriptions
1 | BS 1449-2 | Steel plate, sheet and strip. Specification for stainless and heat-resisting steel plate, sheet and strip
2 | BS 1501-3 | Steels for pressure purposes. Specification for corrosion- and heat-resisting steels: plates, sheet and strip
3 | BS 6258 | Specification for hollow steel bars for machining
4 | BS 970-1 | Specification for wrought steels for mechanical and allied engineering purposes. General inspection and testing procedures and specific requirements for carbon, carbon manganese, alloy and stainless steels
5 | BS 970-3 | Specification for wrought steels for mechanical and allied engineering purposes. Bright bars for general engineering purposes
Elements | Min.（≥） | Max.（≤）
C |  | 0.08
Si |  | 1
Mn |  | 2
P |  | 0.045
S |  | 0.03
Cr | 16.5 | 18.5
Mo | 2 | 2.5
Ni | 11 | 14
Ti | 5×C | 0.8