## Sheet1
Stainless Steels 416S37
Data Table for:Grades - Stainless Steels - 416S37
ITEM | Standard Number | Descriptions
1 | BS 970-1 | Specification for wrought steels for mechanical and allied engineering purposes. General inspection and testing procedures and specific requirements for carbon, carbon manganese, alloy and stainless steels
2 | BS 970-3 | Specification for wrought steels for mechanical and allied engineering purposes. Bright bars for general engineering purposes
Elements | Min.（≥） | Max.（≤）
C | 0.2 | 0.28
Si |  | 1
Mn |  | 1.5
P |  | 0.06
S | 0.15 | 0.35
Cr | 12 | 14
Mo |  | 0.6
Ni |  | 1