## Sheet1
Stainless Steels 420S29
Data Table for:Grades - Stainless Steels - 420S29
ITEM | Standard Number | Descriptions
1 | BS 1503 | Specification for steel forgings for pressure purposes
2 | BS 1554 | Specification for stainless and heat-resisting steel round wire
3 | BS 5770-4 | Steel strip intended for the manufacture of springs. Specification for martensitic and austenitic stainless steel
4 | BS 970-1 | Specification for wrought steels for mechanical and allied engineering purposes. General inspection and testing procedures and specific requirements for carbon, carbon manganese, alloy and stainless steels
5 | BS 970-3 | Specification for wrought steels for mechanical and allied engineering purposes. Bright bars for general engineering purposes
Elements | Min.（≥） | Max.（≤）
C | 0.14 | 0.2
Si |  | 1
Mn |  | 1
P |  | 0.04
S |  | 0.03
Cr | 11.5 | 13.5
Mo
Ni |  | 1