## Sheet1
Stainless Steels 405S17
Data Table for:Grades - Stainless Steels - 405S17
ITEM | Standard Number | Descriptions
1 | BS 1449-2 | Steel plate, sheet and strip. Specification for stainless and heat-resisting steel plate, sheet and strip
Elements | Min.（≥） | Max.（≤）
C |  | 0.08
Si |  | 1
Mn |  | 1
P |  | 0.04
S |  | 0.03
Cr | 12 | 14
Mo
Ni |  | 1
Al | 0.1 | 0.3