## Sheet1
Stainless Steels 304S51
Data Table for:Grades - Stainless Steels - 304S51
ITEM | Standard Number | Descriptions
1 | BS 1501-3 | Steels for pressure purposes. Specification for corrosion- and heat-resisting steels: plates, sheet and strip
2 | BS 1502 | Specification for steels for fired and unfired pressure vessels: sections and bars
3 | BS 1503 | Specification for steel forgings for pressure purposes
4 | BS 1506 | Specification for carbon, low alloy and stainless steel bars and billets for bolting material to be used in pressure retaining applications
5 | BS 3059-2 | Steel boiler and superheater tubes. Specification for carbon, alloy and austenitic stainless steel tubes with specified elevated temperature properties
6 | BS 3605-1 | Austenitic stainless steel pipes and tubes for pressure purposes. Specification for seamless tubes
Elements | Min.（≥） | Max.（≤）
C | 0.04 | 0.1
Si |  | 1
Mn |  | 2
P |  | 0.04
S |  | 0.03
Cr | 17 | 19
Mo
Ni | 8 | 11