## Sheet1
Stainless Steels 316S52
Data Table for:Grades - Stainless Steels - 316S52
ITEM | Standard Number | Descriptions
1 | BS 3059-2 | Steel boiler and superheater tubes. Specification for carbon, alloy and austenitic stainless steel tubes with specified elevated temperature properties
2 | BS 3605-1 | Austenitic stainless steel pipes and tubes for pressure purposes. Specification for seamless tubes
Elements | Min.（≥） | Max.（≤）
C | 0.04 | 0.1
Si |  | 1
Mn |  | 2
P |  | 0.04
S |  | 0.03
Cr | 16.5 | 18.5
Mo | 2 | 2.5
Ni | 10.5 | 13.5
B | 0.0015 | 0.006