## Sheet1
Stainless Steels 326S42
Data Table for:Grades - Stainless Steels - 326S42
ITEM | Standard Number | Descriptions
1 | BS 1554 | Specification for stainless and heat-resisting steel round wire
Elements | Min.（≥） | Max.（≤）
C |  | 0.12
Si |  | 1
Mn |  | 2
P |  | 0.06
S |  | 0.06
Cr | 16.5 | 18.5
Mo | 2.5 | 3
Ni | 10 | 13
Se | 0.15 | 0.35