## Sheet1
Stainless Steels 394S17
Data Table for:Grades - Stainless Steels - 394S17
ITEM | Standard Number | Descriptions
1 | BS 1554 | Specification for stainless and heat-resisting steel round wire
2 | BS 3111-2 | Steel for cold forged fasteners and similar components. Stainless steel
Elements | Min.（≥） | Max.（≤）
C |  | 0.07
Si |  | 1
Mn |  | 2
P |  | 0.045
S |  | 0.03
Cr | 17 | 19
Mo
Ni | 8 | 10.5
Cu | 3 | 4