## Sheet1
Stainless Steels 321S51 510
Data Table for:Grades - Stainless Steels - 321S51 510
ITEM | Standard Number | Descriptions
1 | BS 1502 | Specification for steels for fired and unfired pressure vessels: sections and bars
2 | BS 1503 | Specification for steel forgings for pressure purposes
Elements | Min.（≥） | Max.（≤）
C | 0.04 | 0.1
Si |  | 1
Mn |  | 2
P |  | 0.045
S |  | 0.025
Cr | 17 | 19
Mo
Ni | 9 | 12
Ti |  | 0.8