## Sheet1
Stainless Steels 318S13
Data Table for:Grades - Stainless Steels - 318S13
ITEM | Standard Number | Descriptions
1 | BS 1501-3 | Steels for pressure purposes. Specification for corrosion- and heat-resisting steels: plates, sheet and strip
2 | BS 1503 | Specification for steel forgings for pressure purposes
Elements | Min.（≥） | Max.（≤）
C |  | 0.03
Si |  | 1
Mn |  | 2
P |  | 0.025
S |  | 0.02
Cr | 21 | 23
Mo | 2.5 | 3.5
Ni | 4.5 | 6.5
N | 0.08 | 0.2