## Sheet1
Stainless Steels 904S13
Data Table for:Grades - Stainless Steels - 904S13
ITEM | Standard Number | Descriptions
1 | BS 1501-3 | Steels for pressure purposes. Specification for corrosion- and heat-resisting steels: plates, sheet and strip
Elements | Min.（≥） | Max.（≤）
C |  | 0.03
Si |  | 1
Mn |  | 2
P |  | 0.04
S |  | 0.025
Cr | 19 | 22
Mo | 4 | 5
Ni | 24 | 27
Cu | 1 | 2