## Sheet1
Stainless Steels 34CrAlNi7
Data Table for:Grades - Stainless Steels - 34CrAlNi7
ITEM | Standard Number | Descriptions
1 | DIN EN 10085 | Al-alloyed nitriding steel grade for large cross-sections. Suitable for piston rods, extruders, cylinders, gear wheels,
Elements | Min.（≥） | Max.（≤）
C | 0.3 | 0.37
Si |  | 0.4
Mn | 0.4 | 0.7
P |  | 0.025
S |  | 0.035
Al | 0.8 | 1.2
Cr | 1.5 | 1.8
Mo | 0.15 | 0.25
Ni | 0.85 | 1.15