## Sheet1
Stainless Steels LWCF21
Data Table for:Grades - Stainless Steels - LWCF21
ITEM | Standard Number | Descriptions
1 | BS 6323-8 | Specification for seamless and welded steel tubes for automobile , mechanical and general engineering purposes. Specific requirements for longitudinally welded stainless steel tubes
Elements | Min.（≥） | Max.（≤）
C |  | 0.06
Si |  | 1
Mn |  | 2
P |  | 0.045
S |  | 0.03
Cr | 17.5 | 19
Ni | 8 | 11
Mo