## Sheet1
Stainless Steels 301S81
Data Table for:Grades - Stainless Steels - 301S81
ITEM | Standard Number | Descriptions
1 | BS 2056 | Specification for stainless steel wire for mechanical springs
Elements | Min.（≥） | Max.（≤）
C |  | 0.09
Si |  | 1
Mn |  | 1
P |  | 0.045
S |  | 0.03
Cr | 16 | 18
Mo
Ni | 6.5 | 7.75
Al | 0.75 | 1.5