## Sheet1
Stainless Steels 305S11
Data Table for:Grades - Stainless Steels - 305S11
ITEM | Standard Number | Descriptions
1 | BS 1554 | Specification for stainless and heat-resisting steel round wire
2 | BS 2056 | Specification for stainless steel wire for mechanical springs
Elements | Min.（≥） | Max.（≤）
C |  | 0.03
Si |  | 1
Mn |  | 2
P |  | 0.045
S |  | 0.03
Cr | 17 | 19
Mo
Ni | 11 | 13