## Sheet1
Stainless Steels 1.4854
Data Table for:Grades - Stainless Steels - 1.4854
ITEM | Standard Number | Descriptions
1 | BS EN 10088-1 | Stainless steels - Part 1: List of stainless steels
2 | BS EN 10095 | Heat resisting steels and nickel alloys
3 | BS EN 10296-2 (2005) | Welded circular steel tubes for mechanical and general engineering purposes - Technical delivery conditions - Part 2: Stainless steel
4 | BS EN 10297-2 (2005) | Seamless circular steel tubes for mechanical and general engineering purposes - Technical delivery conditions - Part 2: Stainless steel
Elements | Min.（≥） | Max.（≤）
C | 0.04 | 0.08
Si | 1.2 | 2
Mn |  | 2
P |  | 0.04
S |  | 0.015
Cr | 24 | 26
Ni | 34 | 36
Al
Ce | 0.03 | 0.08
N | 0.12 | 0.2