## Sheet1
Stainless Steels 1.4876
Data Table for:Grades - Stainless Steels - 1.4876
ITEM | Standard Number | Descriptions
1 | BS EN 10088-1 | Stainless steels - Part 1: List of stainless steels
2 | BS EN 10095 | Heat resisting steels and nickel alloys
3 | BS EN 10297-2 (2005) | Seamless circular steel tubes for mechanical and general engineering purposes - Technical delivery conditions - Part 2: Stainless steel
Elements | Min.（≥） | Max.（≤）
C |  | 0.12
Si |  | 1
Mn |  | 2
P |  | 0.03
S |  | 0.015
Cr | 19 | 23
Ni | 30 | 34
Al | 0.15 | 0.6
Ti | 0.15 | 0.6