## Sheet1
Stainless Steels X12NiCrSi35-16
Data Table for:Grades - Stainless Steels - X12NiCrSi35-16
ITEM | Standard Number | Descriptions
1 | BS EN 10088-1 | Stainless steels - Part 1: List of stainless steels
2 | BS EN 10095 | Heat resisting steels and nickel alloys
Elements | Min.（≥） | Max.（≤）
C |  | 0.15
Si | 1 | 2
Mn |  | 2
P |  | 0.045
S |  | 0.015
Cr | 15 | 17
Ni | 33 | 37
Al
N |  | 0.11