## Sheet1
Stainless Steels X15CrNiSi25-4
Data Table for:Grades - Stainless Steels - X15CrNiSi25-4
ITEM | Standard Number | Descriptions
1 | BS EN 10088-1 | Stainless steels - Part 1: List of stainless steels
2 | BS EN 10095 | Heat resisting steels and nickel alloys
Elements | Min.（≥） | Max.（≤）
C | 0.1 | 0.2
Si | 0.8 | 1.5
Mn |  | 2
P |  | 0.04
S |  | 0.015
Cr | 24.5 | 26.5
Ni | 3.5 | 5.5
Al
N |  | 0.11