## Sheet1
Stainless Steels 1.4841
Data Table for:Grades - Stainless Steels - 1.4841
ITEM | Standard Number | Descriptions
1 | BS EN 10088-1 | Stainless steels - Part 1: List of stainless steels
2 | BS EN 10095 | Heat resisting steels and nickel alloys
3 | BS EN 10264-4 (2002) | Steel wire and wire products - Steel wire for ropes - Part 4: Stainless steel wire
Elements | Min.（≥） | Max.（≤）
C |  | 0.2
Si | 1.5 | 2.5
Mn |  | 2
P |  | 0.045
S |  | 0.015
Cr | 24 | 26
Ni | 19 | 22
Al
N |  | 0.11