## Sheet1
Stainless Steels NA38
Data Table for:Grades - Stainless Steels - NA38
ITEM | Standard Number | Descriptions
1 | BS 2901-5 | Filler rods and wires for gas-shielded arc welding; Nickel and nickel alloys
Elements | Min.（≥） | Max.（≤）
C |  | 0.15
Si | 3.5 | 4.5
Mn |  | 1.5
P |  | 0.03
S |  | 0.03
Cr
Mo
Ni |  | remaining
Cu | 28 | 34