## Sheet1
Stainless Steels NA13
Data Table for:Grades - Stainless Steels - NA13
ITEM | Standard Number | Descriptions
1 | BS 3072 | Specification for nickel and nickel alloys: sheet and plate
2 | BS 3073 | Specification for nickel and nickel alloys: strip
3 | BS 3074 | Specification for nickel and nickel alloys: seamless tube
4 | BS 3075 | Specification for nickel and nickel alloys: wire
5 | BS 3076 | Specification for nickel and nickel alloys: bar
Elements | Min.（≥） | Max.（≤）
C |  | 0.03
Si |  | 0.5
Mn |  | 2
P
S |  | 0.024
Cr
Ni | 63
Mo
Al
Cu | 28 | 34
Ti
Fe |  | 2.5