## Sheet1
Stainless Steels NA15H
Data Table for:Grades - Stainless Steels - NA15H
ITEM | Standard Number | Descriptions
1 | BS 3072 | Specification for nickel and nickel alloys: sheet and plate
2 | BS 3074 | Specification for nickel and nickel alloys: seamless tube
3 | BS 3076 | Specification for nickel and nickel alloys: bar
Elements | Min.（≥） | Max.（≤）
C | 0.05 | 0.1
Si |  | 1
Mn |  | 1.5
P
S |  | 0.015
Cr | 19 | 23
Ni | 30 | 35
Mo | 2.5 | 3.5
Al | 0.15 | 0.6
Cu |  | 0.75
Ti | 0.15 | 0.6
Fe |  | remaining