## Sheet1
Stainless Steels NA16
Data Table for:Grades - Stainless Steels - NA16
ITEM | Standard Number | Descriptions
1 | BS 3072 | Specification for nickel and nickel alloys: sheet and plate
2 | BS 3073 | Specification for nickel and nickel alloys: strip
3 | BS 3074 | Specification for nickel and nickel alloys: seamless tube
4 | BS 3076 | Specification for nickel and nickel alloys: bar
Elements | Min.（≥） | Max.（≤）
C |  | 0.05
Si |  | 0.5
Mn |  | 1
P
S |  | 0.03
Cr | 19.5 | 23.5
Ni | 38 | 46
Mo
Al |  | 0.2
Cu | 1.5 | 3
Ti | 0.6 | 1.2
Fe