## Sheet1
Stainless Steels NA17
Data Table for:Grades - Stainless Steels - NA17
ITEM | Standard Number | Descriptions
1 | BS 3072 | Specification for nickel and nickel alloys: sheet and plate
2 | BS 3073 | Specification for nickel and nickel alloys: strip
3 | BS 3074 | Specification for nickel and nickel alloys: seamless tube
4 | BS 3075 | Specification for nickel and nickel alloys: wire
5 | BS 3076 | Specification for nickel and nickel alloys: bar
Elements | Min.（≥） | Max.（≤）
C |  | 0.1
Si | 1.9 | 2.6
Mn | 0.8 | 1.5
P
S |  | 0.03
Cr | 17 | 19
Ni | 34.5 | 41
Mo
Al
Cu |  | 0.5
Ti |  | 0.2
Fe |  | remaining