## Sheet1
Stainless Steels 443S65
Data Table for:Grades - Stainless Steels - 443S65
ITEM | Standard Number | Descriptions
1 | BS 970-4 | Specification for wrought steels for mechanical and allied engineering purposes. Valve steels
Elements | Min.（≥） | Max.（≤）
C | 0.75 | 0.85
Si | 1.75 | 2.25
Mn | 0.3 | 0.75
P |  | 0.04
S |  | 0.03
Cr | 19 | 21
Ni | 1.2 | 1.7
Mo