## Sheet1
Stainless Steels SA-814 S30409
Data Table for:Grades - Stainless Steels - SA-814 S30409
ITEM | Standard Number | Descriptions
1 | SA-814/SA-814M | Specification for Cold-Worked Welded Austenitic Stainless Steel Pipe
Elements | Min.（≥） | Max.（≤）
C | 0.04 | 0.1
Si |  | 1
Mn |  | 2
P |  | 0.04
S |  | 0.03
Cr | 18 | 20
Ni | 8 | 11