## Sheet1
Stainless Steels S.150
Data Table for:Grades - Stainless Steels - S.150
ITEM | Standard Number | Descriptions
1 | BS S 150 | Specification for chromium-molybdenum-vanadium-niobium heat-resisting steel billets, bars, forgings and parts (930-1080 MPa) (Cr 10.5, Mo 0.6, V 0.2, Nb 0.3)
Elements | Min.（≥） | Max.（≤）
C | 0.08 | 0.16
Si | 0.15 | 0.6
Mn | 0.3 | 1.2
P |  | 0.03
S |  | 0.025
Cr | 9.8 | 11.2
Ni | 0.6 | 1.2
Mo | 0.4 | 0.8
Nb | 0.15 | 0.45
V | 0.1 | 0.25
N | 0.03 | 0.075