## Sheet1
Stainless Steels S.162
Data Table for:Grades - Stainless Steels - S.162
ITEM | Standard Number | Descriptions
1 | BS S 162 | Specification for 18% nickel-cobalt-molybdenum maraging steel forging stock, forgings, bars and parts (1800 MPa: double vaccuum melted)
Elements | Min.（≥） | Max.（≤）
C |  | 0.015
Si |  | 0.1
Mn |  | 0.1
P |  | 0.01
S |  | 0.01
Cr |  | 0.25
Ni | 17 | 19
Mo | 4.6 | 5.2
Ti | 0.03 | 0.6
Co | 7 | 8.5
Al | 0.05 | 0.15
B |  | 0.005
Zr |  | 0.02
Ca |  | 0.05