## Sheet1
Stainless Steels S.205
Data Table for:Grades - Stainless Steels - S.205
ITEM | Standard Number | Descriptions
1 | BS S 205 | Specification for austenitic chromium-nickel steel wire and springs
Elements | Min.（≥） | Max.（≤）
C |  | 0.15
Si | 0.2 | 1
Mn | 0.5 | 2
P |  | 0.035
S |  | 0.025
Cr | 17 | 19
Ni | 7.5 | 9
Mo
Nb/Ti