## Sheet1
Stainless Steels S.537
Data Table for:Grades - Stainless Steels - S.537
ITEM | Standard Number | Descriptions
1 | BS S 537 | Specification for low carbon 17/12 chromium-nickel-molybdenum corrosion-resisting steel sheet and strip (500 MPa)
Elements | Min.（≥） | Max.（≤）
C |  | 0.03
Si | 0.2 | 1
Mn | 0.5 | 2
P |  | 0.035
S |  | 0.025
Cr | 16.5 | 18.5
Ni | 11 | 14
Mo | 2.25 | 3
Nb/Ti