## Sheet1
Stainless Steels T.75
Data Table for:Grades - Stainless Steels - T.75
ITEM | Standard Number | Descriptions
1 | BS T 75 | Specification for low carbon 17/12 chromium-nickel-molybdenum corrosion-resisting steel tube (500 N/mm2)
Elements | Min.（≥） | Max.（≤）
C |  | 0.03
Si | 0.2 | 1
Mn | 0.5 | 2
P |  | 0.035
S |  | 0.025
Cr | 16.5 | 18.5
Ni | 11 | 14
Mo | 2.25 | 3
Nb/Ti