## Sheet1
Stainless Steels HR3
Data Table for:Grades - Stainless Steels - HR3
ITEM | Standard Number | Descriptions
1 | BS HR 3 | Specification for nickel-cobalt-chromium-molybdenum-aluminium-titanium heat-resisting alloy billets, bars, forgings and parts (nickel base, Co 20, Cr 14.8, Mo 5, Al 4.7, Ti 1.2)
2 | BS 2HR 3 (2010) | Specification for nickel-cobalt-chromium-molybdenum-aluminium-titanium heat-resisting alloy billets, bars, forgings and parts (nickel base, Co 20, Cr 14.8, Mo 5, Al 4.8, Ti 1.2)
Elements | Min.（≥） | Max.（≤）
C | 0.12 | 0.17
Si |  | 1
Mn |  | 1
P
S |  | 0.015
Cr | 14 | 15.7
Ni |  | remaining
Mo | 4.5 | 5.5
Co | 18 | 22
Ti | 0.9 | 1.5
Fe |  | 1
Al | 4.5 | 4.9
Cu |  | 0.2
B | 0.003 | 0.01
Bi |  | 0.0001
Pb |  | 0.0015
Ag |  | 0.0005
Zr |  | 0.15