## Sheet1
Stainless Steels HR4
Data Table for:Grades - Stainless Steels - HR4
ITEM | Standard Number | Descriptions
1 | BS 1449-1-1.2 | Steel plate, sheet and strip. Carbon and carbon-manganese plate, sheet and strip. Specification for hot rolled steel plate, sheet and wide strip based on formability
Elements | Min.（≥） | Max.（≤）
C | 0.12 | 0.2
Si |  | 1
Mn |  | 1
P
S |  | 0.015
Cr | 14 | 16
Ni |  | remaining
Mo | 3 | 5
Co | 13 | 15.5
Ti | 3.5 | 4.5
Fe |  | 1
Al | 4.5 | 5.5
Cu |  | 0.2
B | 0.01 | 0.025
Bi |  | 0.0001
Pb |  | 0.0015
Ag |  | 0.0005
Zr |  | 0.15