## Sheet1
Stainless Steels HR50/45
Data Table for:Grades - Stainless Steels - HR50/45
ITEM | Standard Number | Descriptions
1 | BS 1449-1-1.4 | Steel plate, sheet and strip. Carbon and carbon-manganese plate, sheet and strip. Specification for hot rolled wide material based on specified minimum strength
Elements | Min.（≥） | Max.（≤）
C | 0.08 | 0.15
Si |  | 1
Mn |  | 1
P
S |  | 0.02
Cr | 18 | 21
Ni |  | remaining
Mo
Co |  | 5
Ti | 0.2 | 0.6
Fe |  | 5
Al
Cu |  | 0.5
B
Bi
Pb |  | 0.005
Ag