## Sheet1
Stainless Steels HR10
Data Table for:Grades - Stainless Steels - HR10
ITEM | Standard Number | Descriptions
1 | BS HR 10 (1972) | Specification for nickel-cobalt-chromium-molybdenum-titanium-aluminium heat-resisting alloy billets, bars, forgings and parts (nickel base, Co 20, Cr 20, Mo 5.9, Ti 2.1, Al 0.5)
2 | BS 2HR 10 (2010) | Specification for nickel-cobalt-chromium-molybdenum-titanium-aluminium heat-resisting alloy billets, bars, forgings and parts (nickel base, Co 20, Cr 20, Mo 5.9, Ti 2.1, Al 0.5)
Elements | Min.（≥） | Max.（≤）
C | 0.04 | 0.08
Si | 0.4
Mn | 0.6
P
S |  | 0.007
Cr | 19 | 21
Ni |  | remaining
Mo | 5.6 | 6.1
Co | 19 | 21
Ti | 1.9 | 2.4
Fe |  | 0.7
Cu |  | 0.2
B |  | 0.005
Bi |  | 0.0001
Pb |  | 0.002
Ag |  | 0.0005