## Sheet1
Stainless Steels HR40
Data Table for:Grades - Stainless Steels - HR40
ITEM | Standard Number | Descriptions
1 | BS HR 40 (1972) | Specification for cobalt-chromium-tungsten-nickel-manganese heat-resisting alloy billets, bars and forgings (cobalt base, Cr 20, W 15, Ni 10, Mn 1.5)
2 | BS 2HR 40 (2010) | Specification for cobalt-chromium-tungsten-nickel-manganese heat-resisting alloy billets, bars and forgings (cobalt base Cr 20, W 15, Ni 10, Mn 1.5)
Elements | Min.（≥） | Max.（≤）
C | 0.05 | 0.15
Si |  | 0.4
Mn | 1 | 2
P |  | 0.04
S |  | 0.03
Cr | 19 | 21
Ni | 9 | 11
Mo
Co |  | remaining
Ti
Fe |  | 3
W | 14 | 16