## Sheet1
Stainless Steels HR52
Data Table for:Grades - Stainless Steels - HR52
ITEM | Standard Number | Descriptions
1 | BS 2HR 52 (2010) | Specification for heat-resisting steel billets, bars, forgings and parts (Ni 25.5, Cr 14.7, Ti 1.8, Mn 1.5, Mo 1.2, V 0.3)
2 | BS HR 52 | Specification for heat-resisting alloy billets, bars, forgings and parts (Ni 25.5, Cr 14.7, Ti 1.8, Mn 1.5, Mo 1.2, V 0.3, Fe remainder)
Elements | Min.（≥） | Max.（≤）
C |  | 0.06
Si |  | 0.5
Mn |  | 2
P |  | 0.02
S |  | 0.015
Cr | 13.5 | 16
Ni | 24 | 27
Mo | 1 | 1.5
Co
Ti | 1.7 | 2
Fe |  | remaining
Al |  | 0.35
V | 0.1 | 0.5
B | 0.003 | 0.01
Pb |  | 0.005