## Sheet1
Stainless Steels HR53
Data Table for:Grades - Stainless Steels - HR53
ITEM | Standard Number | Descriptions
1 | BS 2HR 53 (2010) | Specification for nickel-iron-chromium-molybdenum-titanium heat-resisting alloy billets, bars, forgings and parts (Ni/Co 42.5, Cr 12.5, Mo 5.8, Ti 3.0, Fe remainder)
2 | BS HR 53 | Specification for nickel-iron-chromium-molybdenum-titanium heat-resisting alloy billets, bars, forgings and parts (Ni/Co 42.5, Cr 12.5, Mo 5.8, Ti 3.0, Fe remainder)
Elements | Min.（≥） | Max.（≤）
C | 0.02 | 0.06
Si |  | 0.4
Mn |  | 0.5
P |  | 0.02
S |  | 0.02
Cr | 11 | 14
Ni | 40 | 45
Mo | 5 | 6.5
Co |  | 1
Ti | 2.8 | 3.1
Fe |  | remaining
Al |  | 0.3
Cu |  | 0.2
B | 0.01 | 0.02
Pb |  | 0.001
Bi |  | 0.0001
Ag |  | 0.0005