## Sheet1
Stainless Steels HR55
Data Table for:Grades - Stainless Steels - HR55
ITEM | Standard Number | Descriptions
1 | BS 2HR 55 (2010) | Specification for nickel-iron-chromium-molybdenum-aluminium-titanium heat-resisting alloy billets, bars, forgings and parts (Ni/Co 43.5, Cr 16.5, Mo 3.3, Al 1.2, Ti 1.2, Fe remainder)
2 | BS HR 55 | Specification for nickel-iron-chromium-molybdenum-aluminium-titanium heat-resisting alloy billets, bars, forgings and parts (Ni/Co 43.5, Cr 16.5, Mo 3.3, Al 1.2, Ti 1.2, Fe remainder)
Elements | Min.（≥） | Max.（≤）
C | 0.04 | 0.08
Si |  | 0.5
Mn |  | 0.2
P
S |  | 0.015
Cr | 15.5 | 17.5
Ni | 42 | 45
Mo | 2.8 | 3.8
Co |  | 2
Ti | 1.1 | 1.3
Fe |  | remaining
Al | 1.1 | 1.3
Cu |  | 0.5
B |  | 0.005
Pb |  | 0.0015
Bi |  | 0.0001
Ag |  | 0.0005
Zr | 0.01 | 0.04