## Sheet1
Stainless Steels HR208
Data Table for:Grades - Stainless Steels - HR208
ITEM | Standard Number | Descriptions
1 | BS 2HR 208 (2009) | Specification for nickel-chromium-iron alloy plate, sheet and strip: annealed (nickel base, Cr 15.5, Fe 8)
2 | BS HR 208 | Specification for nickel-chromium-iron alloy sheet, strip and plate: annealed (Nickel base, Cr 15.5, Fe 8)
Elements | Min.（≥） | Max.（≤）
C |  | 0.15
Si |  | 0.5
Mn |  | 1
P
S |  | 0.015
Cr | 14 | 17
Ni | 72
Mo
Co
Ti
Fe | 6 | 10
Cu |  | 0.5