## Sheet1
Stainless Steels HR240
Data Table for:Grades - Stainless Steels - HR240
ITEM | Standard Number | Descriptions
1 | BS HR 240 (1972) | Specification for cobalt-chromium-tungsten-nickel-manganese heat-resisting alloy plate, sheet and strip (cobalt base Cr 20, W 15, Ni 10, Mn 1.5)
2 | BS 2HR 240 (2011) | Specification for cobalt-chromium-tungsten-nickel-manganese heat-resisting alloy plate, sheet and strip (cobalt base Cr 20, W 15, Ni 10, Mn 1.5)
Elements | Min.（≥） | Max.（≤）
C | 0.05 | 0.15
Si |  | 0.4
Mn | 1 | 2
P |  | 0.04
S |  | 0.03
Cr | 19 | 21
Ni | 9 | 11
Mo
Co |  | remaining
Ti
Fe |  | 3
W | 14 | 16