## Sheet1
Stainless Steels 2HR401
Data Table for:Grades - Stainless Steels - 2HR401
ITEM | Standard Number | Descriptions
1 | BS 2HR 401 (1973) | Specification for nickel-chromium-titanium-aluminium heat-resisting alloy cold worked and softened seamless tubes (nickel base, Cr 19.5, Ti 2.2, Al 1.4)
2 | BS 3HR 401 (2011) | Specification for nickel-chromium-titanium-aluminium heat-resisting alloy seamless tubes (Nickel base, Cr 19.5, Ti 2.2, Al 1.4)
Elements | Min.（≥） | Max.（≤）
C | 0.04 | 0.1
Si |  | 1
Mn |  | 1
P
S |  | 0.015
Cr | 18 | 21
Ni |  | remaining
Mo
Co |  | 2
Ti | 1.8 | 2.7
Fe |  | 1.5
Al | 1 | 1.8
Cu |  | 0.2
B |  | 0.008
Bi |  | 0.0001
Pb |  | 0.002
Ag |  | 0.0005