## Sheet1
Stainless Steels HR403
Data Table for:Grades - Stainless Steels - HR403
ITEM | Standard Number | Descriptions
1 | BS HR 403 (1973) | Specification for nickel-chromium-titanium heat-resisting alloy cold-worked and softened seamless tubes (nickel base, Cr 19.5, Ti 0.4)
2 | BS 2HR 403 (2011) | Specification for nickel-chromium-titanium heat-resisting alloy cold-worked and softened seamless tubes (nickel base, Cr 19.5, Ti 0.4)
Elements | Min.（≥） | Max.（≤）
C | 0.08 | 0.15
Si |  | 1
Mn |  | 1
P
S |  | 0.02
Cr | 18 | 21
Ni |  | remaining
Mo
Co |  | 5
Ti | 0.2 | 0.6
Fe |  | 5
Cu |  | 0.5
Pb |  | 0.005