## Sheet1
Stainless Steels HR404
Data Table for:Grades - Stainless Steels - HR404
ITEM | Standard Number | Descriptions
1 | BS HR 404 (1973) | Specification for nickel-cobalt-chromium-molybdenum-titanium-aluminium heat-resisting alloy cold worked solution treated seamless tubes (nickel base, Co 20, Cr 20, Mo 5.9, Ti 2.1, Al 0.5)
2 | BS 2HR 404 (2011) | Specification for nickel-cobalt-chromium-molybdenum-titanium-aluminium heat-resisting alloy cold worked solution treated seamless tubes (nickel base, Co 20, Cr 20, Mo 5.9, Ti 2.1, Al 0.5)
Elements | Min.（≥） | Max.（≤）
C | 0.04 | 0.08
Si |  | 0.4
Mn |  | 0.6
P
S |  | 0.007
Cr | 19 | 21
Ni |  | remaining
Mo | 5.6 | 6.1
Co | 19 | 21
Ti | 1.9 | 2.4
Fe |  | 0.7
Al | 0.3 | 0.6
Ag |  | 0.0005
Al+Ti | 2.4 | 2.8
Cu |  | 0.2
B |  | 0.005
Bi |  | 0.0001
Pb |  | 0.002