## Sheet1
Stainless Steels 2HR202
Data Table for:Grades - Stainless Steels - 2HR202
ITEM | Standard Number | Descriptions
1 | BS 2HR 202 (1973) | Specification for nickel-chromium-cobalt-titanium-aluminium heat-resisting alloy sheet and strip (nickel base, Cr 19.5, Co 18.0, Ti 2.5, Al 1.5)
2 | BS 3HR 202 (2009) | Specification for nickel-chromium-cobalt-titanium-aluminium heat-resisting alloy sheet and strip (nickel base, Cr 19.5, Co 18.0, Ti 2.5, Al 1.5)
Elements | Min.（≥） | Max.（≤）
C |  | 0.13
Si |  | 1
Mn |  | 1
P
S |  | 0.015
Cr | 18 | 21
Ni |  | remaining
Mo
Co | 15 | 21
Ti | 2 | 3
Fe |  | 1.5
Al | 1 | 2
Cu |  | 0.2
B |  | 0.02
Bi |  | 0.0001
Pb |  | 0.002
Ag |  | 0.0005
Zr |  | 0.15