## Sheet1
Stainless Steels X6CrAl13
Data Table for:Grades - Stainless Steels - X6CrAl13
ITEM | Standard Number | Descriptions
1 | NF EN 10088-1 | Stainless steels - Part 1: List of stainless steels
2 | NF EN 10088-2 | Stainless steels - Part 2: Technical delivery conditions for sheet/plate and strip of corrosion resisting steels for general purposes
3 | NF EN 10250-4 | Open die steel forgings for general engineering purposes - Part 4: Stainless steels
4 | NF EN 10297-2 (2005) | Seamless circular steel tubes for mechanical and general engineering purposes - Technical delivery conditions - Part 2: Stainless steel
Elements | Min.（≥） | Max.（≤）
C |  | 0.08
Si |  | 1
Mn |  | 1
P |  | 0.04
S |  | 0.015
Cr | 12 | 14
Mo
Ni
Al | 0.1 | 0.3